## Sheet
| Standard Specimen | Small-Size Specimens Proportional to Standard
| Specimen 1 | Specimen 2 | Specimen 3 | Specimen 4 | Specimen 5
| G—Gauge length | 50.0 ± 0.1 | 36.0 ± 0.1 | 24.0 ± 0.1 | 16.0 ± 0.1 | 10.0 ±0.1
[2.000 ± 0.005] |  | [1.400 ± 0.005] | [1.000 ± 0.005] | [0.640 ± 0.005] | [0.450 ± 0.005]
D—Diameter (Note 1) (Note 2) | 12.5 ± 0.2 | 9.0 ±0.1 | 6.0 ± 0.1 | 4.0 ± 0.1 | 2.5 ± 0.1
| [0.500 ± 0.010] | [0.350 ± 0.007] | [0.250 ± 0.005] | [0.160 ± 0.003] | [0.113 ± 0.002]
R—Radius of fillet, min A—Length of reduced parallel section, min | 10 [0.375] | 8 [0.25] | 6 [0.188] | 4 [0.156] | 2 [0.094]
| 56 [2.25] | 45 [1.75] | 30 [1.25] | 20 [0.75] | 16 [0.625]