## Sheet
| Leg Design, 125 mm [5 in.] |  | Riser Design
1. L (length) | A 125mm [5-in.] minimum length will be used. This length may be increased at the option of the foundry to accommodate additionaltest bars (see Note 1). | 1. L (length) | The length of the riser at the base will be the same as the top length of the leg.The length of the riser at the top therefore depends on the amount of taper added to the riser. The width of the riser at the base of a multiple-leg coupon shall be n (57 mm) - 16 mm [n (2.25 in.)
2. End taper | Use of and size of end taper is at the option of the foundry. | 2.Width | -0.625 in.] where n equals the number of legs attached to the coupon.The width of the riser at the top is therefore dependent on the amount of
3.Height | 32 mm [1.25 in.] |  | taper added to the riser.
4. Width (at top) | 32 mm [1.25 in.] (see Note 1)
5.Radius (at bottom) | 13 mm [0.5 in.] max
6. Spacing between legs | A13 mm [0.5 in.] radius wil be used between the legs. The tensile,bend, and impact bars will be taken
7. Location of test bars | from the lower portion of the leg (see Note 2). |  | Use of and size is at the option of the foundry. The minimum height of the riser shall be 51 mm [2 in.]. The maximum height is at the option of the
8. Number of legs | The number of legs attached to the coupon is at the option of the foundry providing they are equispaced according to Item 6. | 3. T (riser taper) Height | foundry for the following reasons:(a)manyrisers are cast open,(b) different compositions may re- quire variation in risering for soundness, or (c) different pouring temperaturesmay require varia-
9.Rx | Radius from 0 to approximately 2 mm [0.062 in.] |  | tion in risering for soundness.