## Sheet
Material | X | Sr | s, /X, % | SR | Sn X, % | r | R
EC-H19 | 111.4 [16.16] | 4.5 [0.65] | 4.00 | 8.2 [1.19] | 7.37 | 12.5 [1.81] | 23.0 [3.33]
2024-T351 | 354.2 [51.38] | 5.8 [0.84] | 1.64 | 6.1 [0.89] | 1.73 | 16.3 [2.36] | 17.2 [2.49]
ASTM A105 | 411.1 [59.66] | 8.3 [1.20] | 2.02 | 13.1 [1.90] | 3.18 | 23.2 [3.37] | 36.6 [5.31]
AISI 316 | 336.1 [48.75] | 16.7 [2.42] | 4.97 | 31.9 [4.63] | 9.49 | 46.1 [6.68] | 89.0 [12.91]
Inconel 600 | 267.1 [38.74] | 3.2 [0.46] | 1.18 | 5.2 [0.76] | 1.96 | 8.8 [1.28] | 14.7 [2.13]
SAE 51410 | 723.2 [104.90] | 16.6 [2.40] | 2.29 | 21.9 [3.17] | 3.02 | 46.4 [6.73] | 61.2 [8.88]
|  | Averages: | 2.68 |  | 4.46