## Sheet
Material | X | Sr | s, X, % | SR | SA /X, % |  | R
EC-H19 | 79.15 | 1.93 | 2.43 | 2.01 | 2.54 | 5.44 | 5.67
2024-T351 | 30.41 | 2.09 | 6.87 | 3.59 | 11.79 | 5.79 | 10.01
ASTM A105 | 65.59 | 0.84 | 1.28 | 1.26 | 1.92 | 2.35 | 3.53
AISI 316 | 71.49 | 0.99 | 1.39 | 1.60 | 2.25 | 2.78 | 4.50
Inconel 600 | 59.34 | 0.67 | 1.14 | 0.70 | 1.18 | 1.89 | 1.97
SAE 51410 | 50.49 | 1.86 | 3.69 | 3.95 | 7.81 | 5.21 | 11.05
|  | Averages: | 2.80 |  | 4.58