## Sheet
Material | X | S | S, /X, % | SR | SR X, % | r | R
EC-H19 | 158.4 [22.98] | 3.3 [0.47] | 2.06 | 3.3 [0.48] | 2.07 | 9.2 [1.33] | 9.2 [1.33]
2024-T351 | 362.9 [52.64] | 5.1 [0.74] | 1.41 | 5.4 [0.79] | 1.49 | 14.3 [2.08] | 15.2 [2.20]
ASTM A105 | 402.4 [58.36] | 5.7 [0.83] | 1.42 | 9.9 [1.44] | 2.47 | 15.9 [2.31] | 27.8 [4.03]
AISI 316 | 481.1 [69.78] | 6.6 [0.95] | 1.36 | 19.5 [2.83] | 4.06 | 18.1 [2.63] | 54.7 [7.93]
Inconel 600 | 268.3 [38.91] | 2.5 [0.36] | 0.93 | 5.8 [0.85] | 2.17 | 7.0 [1.01] | 16.3 [2.37]
SAE 51410 | 967.5 [140.33] | 8.9 [1.29] | 0.92 | 15.9 [2.30] | 1.64 | 24.8 [3.60] | 44.5 [6.45]
|  | Averages: | 1.35 |  | 2.32