## Sheet
Material | X | Sr | s, /X, % | SR | SA X, % | r | R
EC-H19 | 14.60 | 0.59 | 4.07 | 0.66 | 4.54 | 1.65 | 1.85
2024-T351 | 17.99 | 0.63 | 3.48 | 1.71 | 9.51 | 1.81 | 4.81
ASTM A105 | 25.63 | 0.77 | 2.99 | 1.30 | 5.06 | 2.15 | 3.63
AISI 316 | 35.93 | 0.71 | 1.98 | 2.68 | 7.45 | 2.00 | 7.49
Inconel 600 | 41.58 | 0.67 | 1.61 | 1.60 | 3.86 | 1.88 | 4.49
SAE 51410 | 13.39 | 0.45 | 3.61 | 0.96 | 7.75 | 1.25 | 2.89
|  | Averages: | 2.96 |  | 6.36