## Sheet
Dimensions, mm [in.]
G-Gauge length | 25.4 ± 0.08 [1.000 ± 0.003]
D-Width at center | 5.72 ± 0.03 [0.225 ± 0.001]
W—Width at end of reduced parallel section | 5.97 ± 0.03 [0.235 ± 0.001]
T—Compact to this thickness | 3.56 to 6.35 [0.140 to 0.250]
R—Radius of fillet | 25.4[1]
A—Length of reduced parall section | 31.8 [1.25]
B—Grip length | 80.95 ± 0.03 [3.187 ± 0.001]
L——Overall length | 89.64 ± 0.03 [3.529 ± 0.001]
CWidth of gip section | 8.71 ± 0.03 [0.343 ± 0.001]
FHaf-width of grip section | 4.34 ± 0.03 [0.171 ± 0.001]
E—End radius | 4.34 ± 0.03 [0.171 ± 0.001]