## Sheet
| StaluardSpeclhen Specimen1 | Specimen2 | Specimen3 | Specimen4 | Specimen5
G——Gauge length | 62.5 ± 0.1 | 45.0 ± 0.1 | 30.0 ± 0.1 | 20.0 ± 0.1 | 12.5 ± 0.1
| [2.500 ± 0.005] | [1.750 ± 0.005] | [1.250 ± 0.005] | [0.800 ± 0.005] | [0.565 ± 0.005]
D—Diameter (Note 1) | 12.5 ± 0.2 | 9.0 ± 0.1 | 6.0 ± 0.1 | 4.0 ± 0.1 | 2.5 ± 0.1
R—Radius of fllet, min | [0.500 ± 0.010] 10 [0.375] | [0.350 ± 0.007] 8 [0.25] | [0.250 ± 0.005] 6 [0.188] | [0.160 ± 0.003] 4 [0.156] | [0.113 ± 0.002] 2 [0.094]
A—Length of reduced parallel section, min (Note 2) | 75 [3.0] | 54 [2.0] | 36 [1.4] | 24 [1.0] | 20 [0.75]