## Sheet
Material | X | Sr | s,X, % | SR | SA/X, % |  | R
EC-H19 | 17.42 | 0.64 | 3.69 | 0.92 | 5.30 | 1.80 | 2.59
2024-T351 | 19.76 | 0.58 | 2.94 | 1.58 | 7.99 | 1.65 | 4.43
ASTM A105 | 29.10 | 0.76 | 2.62 | 0.98 | 3.38 | 2.13 | 2.76
AISI 316 | 40.07 | 1.10 | 2.75 | 2.14 | 5.35 | 3.09 | 6.00
Inconel 600 | 44.28 | 0.66 | 1.50 | 1.54 | 3.48 | 1.86 | 4.31
SAE 51410 | 14.48 | 0.48 | 3.29 | 0.99 | 6.83 | 1.34 | 2.77
|  | Averages: | 2.80 |  | 5.39