## Sheet
Material | X | Sr | S, X,% | SR | SA X, % | r | R
EC-H19 | 176.9 [25.66] | 4.3 [0.63] | 2.45 | 4.3 [0.63] | 2.45 | 12.1 [1.76] | 12.1 [1.76]
2024-T351 | 491.3 [71.26] | 6.1 [0.88] | 1.24 | 6.6 [0.96] | 1.34 | 17.0 [2.47] | 18.5 [2.68]
ASTM A105 | 596.9 [86.57] | 4.1 [0.60] | 0.69 | 8.7 [1.27] | 1.47 | 11.6 [1.68] | 24.5 [3.55]
AISI 316 | 694.6 [100.75] | 2.7 [0.39] | 0.39 | 8.4 [1.22] | 1.21 | 7.5[1.09] | 23.4 [3.39]
Inconel 600 | 685.9 [99.48] | 2.9 [0.42] | 0.43 | 5.0 [0.72] | 0.72 | 8.2 [1.19] | 13.9 [2.02]
SAE 51410 | 1253.0 [181.73] | 0.25 [0.46] | 0.25 | 7.9 [1.14] | 0.63 | 8.9 [1.29] | 22.1 [ 3.20]
|  | Averages: | 0.91 |  | 1.30