## Sheet
| Specimen 1 | Specimen2 | Specimen3
| mm [in] | mm [in.] | mm [in.]
D—Diameter | 12.5 ± 0.2 | 20 ± 0.4 | 30.0±0.6
R—Radius of fillet, | [0.500 ± 0.010] 25[1] | [0.750 ± 0.015] 25 [1] | [1.25 ± 0.02] 50 [2]
min A——Length of reduced | Shall be equal to or greater than diameter D
parallel section, min
L——Overall length, min B—Length of end | 95 [3.75] 25[1] | 100 [4] 25 [1] | 160 [6.375] 45 [1.75]
section, approximate
C—Diameter of end section, | 20 [0.75] | 30 [1.125] | 48 [1.875]
approximate E——Length of shoulder, | 6 [0.25] | 6 [0.25] | 8 [0.312]
min F—Diaimeter of shoul- | 16.0 ± 0.4 | 24.0 ± 0.4 | 36.5 ± 0.4
der
| [0.625 ± 0.016] | [0.94 ± 0.016] | [1.438 ± 0.016]
Hlength of reduced section plus fllets, min | 32[1.25] | 38[1.5] | 60 [2.25