## Sheet
GGauge length D—-Diameter at center of reduced par- | 25.4 ± 0.08 [1.000 ± 0.003] 4.75 ± 0.03 [0.187± 0.001]
allel section
H—-Diameter at ends of gauge length | 4.85 ± 0.03 [0.191 ± 0.001]
R—-Radius of gauge fillet | 6.35 ± 0.13 [0.250 ± 0.005]
A—Length of reduced parallel section | 47.63 ± 0.13 [1.875 ± 0.003]
L——Overall length (die cavity length) | 75 [3], nominal
B—Length of end section | 7.88 ± 0.13 [0.310 ± 0.005]
C—Compact to this end thickness | 10.03 ± 0.13 [0.395 ± 0.005]
W—Die cavity width | 10.03 ± 0.08 [0.395 ± 0.003]
E——Length of shoulder | 6.35 ± 0.13 [0.250 ± 0.005]
F—Diameter of shoulder | 7.88 ± 0.03 [0.310 ± 0.001]
J——End fillet radius | 1.27 ± 0.13 [0.050 ± 0.005]